## info_glasses
sptr_name | GS_um | std_dev_GS | SiO2 | TiO2 | Al2O3 | Cr2O3 | FeO | MnO | MgO | CaO | Na2O | K2O | P2O5 | LOI | FeO+TiO2 | sl_400_2200 | avrg_refl | R415_R750 | Fe3_Fe_tot | T_closure | Glass_vol% | Pig_vol% | Aug_vol% | Plag_vol% | Mag_vol% | groundmass | Oxdtn_durt_h
St18g_250-224 | 237 | 18.38478 | 48.18 | 0.08 | 29.36 | 0 | 1.601662 | 0.03 | 1.92 | 15.85 | 2.24 | 0.08 | 0.01 | 0.23 | 1.681662 | 0.00017165 | 0.2843158 | 0.4199857 | 0.508 | 1350 | 100 | 0 | 0 | 0 | 0 | 0 | 0
St18g_224-200 | 212 | 16.97056 | 48.18 | 0.08 | 29.36 | 0 | 1.601662 | 0.03 | 1.92 | 15.85 | 2.24 | 0.08 | 0.01 | 0.23 | 1.681662 | 0.0001800778 | 0.300062 | 0.4220413 | 0.508 | 1350 | 100 | 0 | 0 | 0 | 0 | 0 | 0
St18g_200-180 | 190 | 14.14214 | 48.18 | 0.08 | 29.36 | 0 | 1.601662 | 0.03 | 1.92 | 15.85 | 2.24 | 0.08 | 0.01 | 0.23 | 1.681662 | 0.0001836056 | 0.3151138 | 0.4351458 | 0.508 | 1350 | 100 | 0 | 0 | 0 | 0 | 0 | 0
St18g_180-150 | 165 | 21.2132 | 48.18 | 0.08 | 29.36 | 0 | 1.601662 | 0.03 | 1.92 | 15.85 | 2.24 | 0.08 | 0.01 | 0.23 | 1.681662 | 0.0001847722 | 0.359476 | 0.4831006 | 0.508 | 1350 | 100 | 0 | 0 | 0 | 0 | 0 | 0
St18g_150-125 | 137.5 | 17.67767 | 48.18 | 0.08 | 29.36 | 0 | 1.601662 | 0.03 | 1.92 | 15.85 | 2.24 | 0.08 | 0.01 | 0.23 | 1.681662 | 0.0001929667 | 0.3870862 | 0.5020449 | 0.508 | 1350 | 100 | 0 | 0 | 0 | 0 | 0 | 0
St18g_125-100 | 112.5 | 17.67767 | 48.18 | 0.08 | 29.36 | 0 | 1.601662 | 0.03 | 1.92 | 15.85 | 2.24 | 0.08 | 0.01 | 0.23 | 1.681662 | 0.0001924944 | 0.4200179 | 0.5282355 | 0.508 | 1350 | 100 | 0 | 0 | 0 | 0 | 0 | 0
St18g_100-75 | 87.5 | 17.67767 | 48.18 | 0.08 | 29.36 | 0 | 1.601662 | 0.03 | 1.92 | 15.85 | 2.24 | 0.08 | 0.01 | 0.23 | 1.681662 | 0.0001938444 | 0.4746648 | 0.5692181 | 0.508 | 1350 | 100 | 0 | 0 | 0 | 0 | 0 | 0
St18g_75-50 | 62.5 | 17.67767 | 48.18 | 0.08 | 29.36 | 0 | 1.601662 | 0.03 | 1.92 | 15.85 | 2.24 | 0.08 | 0.01 | 0.23 | 1.681662 | 0.0001933278 | 0.5215176 | 0.6067548 | 0.508 | 1350 | 100 | 0 | 0 | 0 | 0 | 0 | 0
St18g_50-20 | 35 | 21.2132 | 48.18 | 0.08 | 29.36 | 0 | 1.601662 | 0.03 | 1.92 | 15.85 | 2.24 | 0.08 | 0.01 | 0.23 | 1.681662 | 0.0001738111 | 0.6028375 | 0.6861739 | 0.508 | 1350 | 100 | 0 | 0 | 0 | 0 | 0 | 0
St14g_250_224 | 237 | 18.38478 | 49.53 | 0.14 | 20.72 | 0 | 4.013154 | 0.09 | 7.61 | 15.32 | 1.46 | 0.12 | 0.01 | 0.26 | 4.153154 | 0.0001069222 | 0.0901105 | 0.3653235 | 0.595 | 1350 | 100 | 0 | 0 | 0 | 0 | 0 | 0
St14g_224_200 | 212 | 16.97056 | 49.53 | 0.14 | 20.72 | 0 | 4.013154 | 0.09 | 7.61 | 15.32 | 1.46 | 0.12 | 0.01 | 0.26 | 4.153154 | 0.0001126056 | 0.1055997 | 0.3712335 | 0.595 | 1350 | 100 | 0 | 0 | 0 | 0 | 0 | 0
St14g_200_180 | 190 | 14.14214 | 49.53 | 0.14 | 20.72 | 0 | 4.013154 | 0.09 | 7.61 | 15.32 | 1.46 | 0.12 | 0.01 | 0.26 | 4.153154 | 0.0001221611 | 0.1203237 | 0.3717525 | 0.595 | 1350 | 100 | 0 | 0 | 0 | 0 | 0 | 0
St14g_180_150 | 165 | 21.2132 | 49.53 | 0.14 | 20.72 | 0 | 4.013154 | 0.09 | 7.61 | 15.32 | 1.46 | 0.12 | 0.01 | 0.26 | 4.153154 | 0.0001326 | 0.1449276 | 0.3868751 | 0.595 | 1350 | 100 | 0 | 0 | 0 | 0 | 0 | 0
St14g_150_125 | 137.5 | 17.67767 | 49.53 | 0.14 | 20.72 | 0 | 4.013154 | 0.09 | 7.61 | 15.32 | 1.46 | 0.12 | 0.01 | 0.26 | 4.153154 | 0.0001470667 | 0.1637982 | 0.3666128 | 0.595 | 1350 | 100 | 0 | 0 | 0 | 0 | 0 | 0
St14g_125_100 | 112.5 | 17.67767 | 49.53 | 0.14 | 20.72 | 0 | 4.013154 | 0.09 | 7.61 | 15.32 | 1.46 | 0.12 | 0.01 | 0.26 | 4.153154 | 0.0001597778 | 0.1754591 | 0.343685 | 0.595 | 1350 | 100 | 0 | 0 | 0 | 0 | 0 | 0
St14g_100_75 | 87.5 | 17.67767 | 49.53 | 0.14 | 20.72 | 0 | 4.013154 | 0.09 | 7.61 | 15.32 | 1.46 | 0.12 | 0.01 | 0.26 | 4.153154 | 0.0001803389 | 0.2185242 | 0.364981 | 0.595 | 1350 | 100 | 0 | 0 | 0 | 0 | 0 | 0
St14g_75_50 | 62.5 | 17.67767 | 49.53 | 0.14 | 20.72 | 0 | 4.013154 | 0.09 | 7.61 | 15.32 | 1.46 | 0.12 | 0.01 | 0.26 | 4.153154 | 0.0001949889 | 0.2586015 | 0.3885798 | 0.595 | 1350 | 100 | 0 | 0 | 0 | 0 | 0 | 0
St14g_50_20 | 35 | 21.2132 | 49.53 | 0.14 | 20.72 | 0 | 4.013154 | 0.09 | 7.61 | 15.32 | 1.46 | 0.12 | 0.01 | 0.26 | 4.153154 | 0.0002019722 | 0.3396347 | 0.4597379 | 0.595 | 1350 | 100 | 0 | 0 | 0 | 0 | 0 | 0
St8g_250_224 | 237 | 18.38478 | 50.96 | 0.15 | 16.34 | 0 | 6.469636 | 0.14 | 12.84 | 10.96 | 1.14 | 0.08 | 0.01 | 0.28 | 6.619636 | 6.454444e-05 | 0.04626822 | 0.6058217 | 0.613 | 1350 | 100 | 0 | 0 | 0 | 0 | 0 | 0
St8g_224_200 | 212 | 16.97056 | 50.96 | 0.15 | 16.34 | 0 | 6.469636 | 0.14 | 12.84 | 10.96 | 1.14 | 0.08 | 0.01 | 0.28 | 6.619636 | 7.433889e-05 | 0.05638024 | 0.5649158 | 0.613 | 1350 | 100 | 0 | 0 | 0 | 0 | 0 | 0
St8g_200_180 | 190 | 14.14214 | 50.96 | 0.15 | 16.34 | 0 | 6.469636 | 0.14 | 12.84 | 10.96 | 1.14 | 0.08 | 0.01 | 0.28 | 6.619636 | 8.356111e-05 | 0.05951363 | 0.505651 | 0.613 | 1350 | 100 | 0 | 0 | 0 | 0 | 0 | 0
St8g_180_150 | 165 | 21.2132 | 50.96 | 0.15 | 16.34 | 0 | 6.469636 | 0.14 | 12.84 | 10.96 | 1.14 | 0.08 | 0.01 | 0.28 | 6.619636 | 9.586111e-05 | 0.07622062 | 0.4757918 | 0.613 | 1350 | 100 | 0 | 0 | 0 | 0 | 0 | 0
St8g_150_125 | 137.5 | 17.67767 | 50.96 | 0.15 | 16.34 | 0 | 6.469636 | 0.14 | 12.84 | 10.96 | 1.14 | 0.08 | 0.01 | 0.28 | 6.619636 | 0.0001118889 | 0.09038142 | 0.4297933 | 0.613 | 1350 | 100 | 0 | 0 | 0 | 0 | 0 | 0
St8g_125_100 | 112.5 | 17.67767 | 50.96 | 0.15 | 16.34 | 0 | 6.469636 | 0.14 | 12.84 | 10.96 | 1.14 | 0.08 | 0.01 | 0.28 | 6.619636 | 0.0001253556 | 0.1054858 | 0.3990393 | 0.613 | 1350 | 100 | 0 | 0 | 0 | 0 | 0 | 0
St8g_100_75 | 87.5 | 17.67767 | 50.96 | 0.15 | 16.34 | 0 | 6.469636 | 0.14 | 12.84 | 10.96 | 1.14 | 0.08 | 0.01 | 0.28 | 6.619636 | 0.0001529444 | 0.1457992 | 0.3888042 | 0.613 | 1350 | 100 | 0 | 0 | 0 | 0 | 0 | 0
St8g_75_50 | 62.5 | 17.67767 | 50.96 | 0.15 | 16.34 | 0 | 6.469636 | 0.14 | 12.84 | 10.96 | 1.14 | 0.08 | 0.01 | 0.28 | 6.619636 | 0.0001776333 | 0.1649288 | 0.3141581 | 0.613 | 1350 | 100 | 0 | 0 | 0 | 0 | 0 | 0
St8g_50_20 | 35 | 21.2132 | 50.96 | 0.15 | 16.34 | 0 | 6.469636 | 0.14 | 12.84 | 10.96 | 1.14 | 0.08 | 0.01 | 0.28 | 6.619636 | 0.0002184444 | 0.2331918 | 0.3343341 | 0.613 | 1350 | 100 | 0 | 0 | 0 | 0 | 0 | 0
Py7MMg_250_224 | 237 | 18.38478 | 47.68 | 1.88 | 16.1 | 0 | 10.14986 | 0.17 | 7.05 | 9.06 | 3.56 | 1.3 | 0.45 | 0.3 | 12.02986 | 3.387778e-05 | 0.02968565 | 0.9481132 | 0.6 | 1350 | 100 | 0 | 0 | 0 | 0 | 0 | 0
Py7MMg_224_200 | 212 | 16.97056 | 47.68 | 1.88 | 16.1 | 0 | 10.14986 | 0.17 | 7.05 | 9.06 | 3.56 | 1.3 | 0.45 | 0.3 | 12.02986 | 3.680556e-05 | 0.03150894 | 0.9281838 | 0.6 | 1350 | 100 | 0 | 0 | 0 | 0 | 0 | 0
Py7MMg_200_180 | 190 | 14.14214 | 47.68 | 1.88 | 16.1 | 0 | 10.14986 | 0.17 | 7.05 | 9.06 | 3.56 | 1.3 | 0.45 | 0.3 | 12.02986 | 4.627778e-05 | 0.03356289 | 0.8800716 | 0.6 | 1350 | 100 | 0 | 0 | 0 | 0 | 0 | 0
Py7MMg_180_150 | 165 | 21.2132 | 47.68 | 1.88 | 16.1 | 0 | 10.14986 | 0.17 | 7.05 | 9.06 | 3.56 | 1.3 | 0.45 | 0.3 | 12.02986 | 4.877778e-05 | 0.03548822 | 0.8825693 | 0.6 | 1350 | 100 | 0 | 0 | 0 | 0 | 0 | 0
Py7MMg_150_125 | 137.5 | 17.67767 | 47.68 | 1.88 | 16.1 | 0 | 10.14986 | 0.17 | 7.05 | 9.06 | 3.56 | 1.3 | 0.45 | 0.3 | 12.02986 | 6.084444e-05 | 0.03940629 | 0.8019275 | 0.6 | 1350 | 100 | 0 | 0 | 0 | 0 | 0 | 0
Py7MMg_125_100 | 112.5 | 17.67767 | 47.68 | 1.88 | 16.1 | 0 | 10.14986 | 0.17 | 7.05 | 9.06 | 3.56 | 1.3 | 0.45 | 0.3 | 12.02986 | 7.538333e-05 | 0.04533433 | 0.6995831 | 0.6 | 1350 | 100 | 0 | 0 | 0 | 0 | 0 | 0
Py7MMg_100_75 | 87.5 | 17.67767 | 47.68 | 1.88 | 16.1 | 0 | 10.14986 | 0.17 | 7.05 | 9.06 | 3.56 | 1.3 | 0.45 | 0.3 | 12.02986 | 0.00010005 | 0.05345655 | 0.5767235 | 0.6 | 1350 | 100 | 0 | 0 | 0 | 0 | 0 | 0
Py7MMg_75_50 | 62.5 | 17.67767 | 47.68 | 1.88 | 16.1 | 0 | 10.14986 | 0.17 | 7.05 | 9.06 | 3.56 | 1.3 | 0.45 | 0.3 | 12.02986 | 0.0001304778 | 0.07124405 | 0.4599092 | 0.6 | 1350 | 100 | 0 | 0 | 0 | 0 | 0 | 0
Py7MMg_50_20 | 35 | 21.2132 | 47.68 | 1.88 | 16.1 | 0 | 10.14986 | 0.17 | 7.05 | 9.06 | 3.56 | 1.3 | 0.45 | 0.3 | 12.02986 | 0.0001717222 | 0.1012451 | 0.3306236 | 0.6 | 1350 | 100 | 0 | 0 | 0 | 0 | 0 | 0
MARS_ALK-2 | 26.5 | 37.47666 | 51.84 | 0.91 | 16.01 | 0.4 | 11.67 | 0.17 | 3.61 | 6.76 | 6.39 | 2.23 | 0 | 0 | 12.58 | 9.173577e-05 | 0.2343419 | 0.5991511 | 0.1 | 1400 | 100 | 0 | 0 | 0 | 0 | 0 | 0
MARS_ALK-1 | 26.5 | 37.47666 | 51.84 | 0.91 | 16.01 | 0.4 | 11.67 | 0.17 | 3.61 | 6.76 | 6.39 | 2.23 | 0 | 0 | 12.58 | 0.0001081962 | 0.2200362 | 0.5504647 | 0.18 | 1400 | 100 | 0 | 0 | 0 | 0 | 0 | 0
MARS_ALK+0 | 26.5 | 37.47666 | 51.84 | 0.91 | 16.01 | 0.4 | 11.67 | 0.17 | 3.61 | 6.76 | 6.39 | 2.23 | 0 | 0 | 12.58 | 0.0001279528 | 0.1882007 | 0.5301431 | 0.35 | 1400 | 100 | 0 | 0 | 0 | 0 | 0 | 0
MARS_ALK+1 | 26.5 | 37.47666 | 51.84 | 0.91 | 16.01 | 0.4 | 11.67 | 0.17 | 3.61 | 6.76 | 6.39 | 2.23 | 0 | 0 | 12.58 | 0.00013295 | 0.13846 | 0.4695283 | 0.52 | 1400 | 100 | 0 | 0 | 0 | 0 | 0 | 0
MARS_ALK+2 | 26.5 | 37.47666 | 51.84 | 0.91 | 16.01 | 0.4 | 11.67 | 0.17 | 3.61 | 6.76 | 6.39 | 2.23 | 0 | 0 | 12.58 | 0.0001515072 | 0.1596571 | 0.4425989 | 0.62 | 1400 | 100 | 0 | 0 | 0 | 0 | 0 | 0
MARS_VUL-1 | 26.5 | 37.47666 | 46.7 | 0.49 | 11.11 | 0.62 | 19.19 | 0.42 | 11.06 | 7.92 | 2.44 | 0.07 | 0 | 0 | 19.68 | 7.343025e-05 | 0.1651983 | 0.609936 | 0.13 | 1400 | 100 | 0 | 0 | 0 | 0 | 0 | 0
MARS_VUL-2 | 26.5 | 37.47666 | 46.7 | 0.49 | 11.11 | 0.62 | 19.19 | 0.42 | 11.06 | 7.92 | 2.44 | 0.07 | 0 | 0 | 19.68 | 6.679947e-05 | 0.2017711 | 0.6780114 | 0.11 | 1400 | 100 | 0 | 0 | 0 | 0 | 0 | 0
MARS_VUL+0 | 26.5 | 37.47666 | 46.7 | 0.49 | 11.11 | 0.62 | 19.19 | 0.42 | 11.06 | 7.92 | 2.44 | 0.07 | 0 | 0 | 19.68 | 0.000123519 | 0.1003191 | 0.4581352 | 0.57 | 1400 | 100 | 0 | 0 | 0 | 0 | 0 | 0
MARS_VUL+1 | 26.5 | 37.47666 | 46.7 | 0.49 | 11.11 | 0.62 | 19.19 | 0.42 | 11.06 | 7.92 | 2.44 | 0.07 | 0 | 0 | 19.68 | 0.0001223373 | 0.1136727 | 0.4974469 | 0.46 | 1400 | 100 | 0 | 0 | 0 | 0 | 0 | 0
MARS_VUL+2 | 26.5 | 37.47666 | 46.7 | 0.49 | 11.11 | 0.62 | 19.19 | 0.42 | 11.06 | 7.92 | 2.44 | 0.07 | 0 | 0 | 19.68 | 0.0001167953 | 0.09600298 | 0.4858911 | 0.53 | 1400 | 100 | 0 | 0 | 0 | 0 | 0 | 0
MARS_BLK-2 | 26.5 | 37.47666 | 50.17 | 1.03 | 11.83 | 0.19 | 13.72 | 0.3 | 9.04 | 9.42 | 3.95 | 0.36 | 0 | 0 | 14.75 | 8.444649e-05 | 0.2423844 | 0.6465057 | 0.11 | 1400 | 100 | 0 | 0 | 0 | 0 | 0 | 0
MARS_BLK-1 | 26.5 | 37.47666 | 50.17 | 1.03 | 11.83 | 0.19 | 13.72 | 0.3 | 9.04 | 9.42 | 3.95 | 0.36 | 0 | 0 | 14.75 | 0.0001034525 | 0.1878952 | 0.5549645 | 0.21 | 1400 | 100 | 0 | 0 | 0 | 0 | 0 | 0
MARS_BLK+0 | 26.5 | 37.47666 | 50.17 | 1.03 | 11.83 | 0.19 | 13.72 | 0.3 | 9.04 | 9.42 | 3.95 | 0.36 | 0 | 0 | 14.75 | 0.0001317525 | 0.1827942 | 0.5243091 | 0.31 | 1400 | 100 | 0 | 0 | 0 | 0 | 0 | 0
MARS_BLK+1 | 26.5 | 37.47666 | 50.17 | 1.03 | 11.83 | 0.19 | 13.72 | 0.3 | 9.04 | 9.42 | 3.95 | 0.36 | 0 | 0 | 14.75 | 0.0001541521 | 0.1574136 | 0.4615961 | 0.43 | 1400 | 100 | 0 | 0 | 0 | 0 | 0 | 0
MARS_BLK+2 | 26.5 | 37.47666 | 50.17 | 1.03 | 11.83 | 0.19 | 13.72 | 0.3 | 9.04 | 9.42 | 3.95 | 0.36 | 0 | 0 | 14.75 | 0.0001718487 | 0.1511595 | 0.4281814 | 0.56 | 1400 | 100 | 0 | 0 | 0 | 0 | 0 | 0
MOON_CRUST | 26.5 | 37.47666 | 46.08 | 0.3 | 28.05 | 0 | 4.51 | 0 | 4.51 | 16.03 | 0.45 | 0.08 | 0 | 0 | 4.81 | 6.101246e-06 | 0.4897821 | 1.014124 | 0 | 1500 | 100 | 0 | 0 | 0 | 0 | 0 | 0
MOON_ORANGE | 26.5 | 37.47666 | 38.39 | 9.98 | 6.01 | 0.66 | 22.86 | 0.31 | 13.87 | 7.44 | 0.42 | 0.06 | 0 | 0 | 32.84 | 5.564711e-05 | 0.08622676 | 0.3897308 | 0 | 1500 | 100 | 0 | 0 | 0 | 0 | 0 | 0
MOON_RED | 26.5 | 37.47666 | 35.09 | 14.92 | 5.79 | 0.89 | 22.45 | 0.29 | 12.83 | 7.25 | 0.36 | 0.14 | 0 | 0 | 37.37 | 8.171559e-05 | 0.1007707 | 0.3638879 | 0 | 1500 | 100 | 0 | 0 | 0 | 0 | 0 | 0
MOON_YELLOW | 26.5 | 37.47666 | 41.91 | 4.88 | 7.68 | 0.5 | 22.56 | 0.35 | 13.14 | 8.46 | 0.45 | 0.05 | 0 | 0 | 27.44 | 8.339932e-05 | 0.1542847 | 0.3394732 | 0 | 1500 | 100 | 0 | 0 | 0 | 0 | 0 | 0
MOON_GREEN | 26.5 | 37.47666 | 45.58 | 0.55 | 7.86 | 0.51 | 19.49 | 0.28 | 17.1 | 8.43 | 0.19 | 0.01 | 0 | 0 | 20.04 | 1.313889e-05 | 0.1647235 | 1.026953 | 0 | 1500 | 100 | 0 | 0 | 0 | 0 | 0 | 0
MOON_MARE | 26.5 | 37.47666 | 44.32 | 2.29 | 8.42 | 0.85 | 22.81 | 0.32 | 11.36 | 9.32 | 0.27 | 0.04 | 0 | 0 | 25.1 | 4.365633e-05 | 0.1335013 | 0.4799539 | 0 | 1500 | 100 | 0 | 0 | 0 | 0 | 0 | 0
MARS_ALK1300 | 26.5 | 37.47666 | 51.84 | 0.91 | 16.01 | 0.4 | 11.67 | 0.17 | 3.61 | 6.76 | 6.39 | 2.23 | 0 | 0 | 12.58 | 0.0001020368 | 0.1600834 | 0.4539151 | ND | 1300 | 98 | 0 | 0 | 0 | 2 | 0 | 0
MARS_ALK1400 | 26.5 | 37.47666 | 51.84 | 0.91 | 16.01 | 0.4 | 11.67 | 0.17 | 3.61 | 6.76 | 6.39 | 2.23 | 0 | 0 | 12.58 | 0.000152206 | 0.1548733 | 0.4331486 | ND | 1400 | 99 | 0 | 0 | 0 | 1 | 0 | 0
MARS_ALK1500 | 26.5 | 37.47666 | 51.84 | 0.91 | 16.01 | 0.4 | 11.67 | 0.17 | 3.61 | 6.76 | 6.39 | 2.23 | 0 | 0 | 12.58 | 0.0001888938 | 0.1807362 | 0.4259872 | ND | 1500 | 100 | 0 | 0 | 0 | 0 | 0 | 0
MERCURY | 26.5 | 37.47666 | 58.38 | 0 | 14.23 | 0 | 0 | 0 | 15.83 | 4.27 | 7.29 | 0 | 0 | 0 | 0 | 0.0001023459 | 0.7658557 | 0.821884 | 0 | 1500 | 100 | 0 | 0 | 0 | 0 | 0 | 0
MERCURY_Ti | 26.5 | 37.47666 | 57.9 | 0.82 | 14.11 | 0 | 0 | 0 | 15.7 | 4.24 | 7.23 | 0 | 0 | 0 | 0.82 | 8.357348e-05 | 0.7589948 | 0.8576189 | 0 | 1500 | 100 | 0 | 0 | 0 | 0 | 0 | 0
MERCURY_Cr | 26.5 | 37.47666 | 57.97 | 0 | 14.13 | 0.7 | 0 | 0 | 15.72 | 4.24 | 7.24 | 0 | 0 | 0 | 0 | 8.354632e-05 | 0.7590001 | 0.8574509 | 0 | 1500 | 100 | 0 | 0 | 0 | 0 | 0 | 0
MERCURY_Fe | 26.5 | 37.47666 | 57.77 | 0 | 14.08 | 0 | 1.04 | 0 | 15.67 | 4.23 | 7.21 | 0 | 0 | 0 | 1.04 | 6.66127e-05 | 0.6304499 | 0.9061762 | 0 | 1500 | 100 | 0 | 0 | 0 | 0 | 0 | 0
M | 18 | 25.45584 | 48.5 | 1.53 | 14.53 | 0 | 10.9 | 0.18 | 7.82 | 12.13 | 2.61 | 1.23 | 0.45 | 0 | 12.43 | 0.000209176 | 0.1826333 | 0.2959776 | 0.66 | 1350 | 100 | 0 | 0 | 0 | 0 | 0 | 0
M5 | 18 | 25.45584 | 55.36 | 1.36 | 15.64 | 0 | 8.23 | 0.17 | 4.58 | 7.62 | 4.34 | 2.2 | 0.37 | 0 | 9.59 | 0.0002906433 | 0.3222215 | 0.3700362 | 0.65 | 1350 | 100 | 0 | 0 | 0 | 0 | 0 | 0
RS | 18 | 25.45584 | 73.25 | 0.12 | 13.53 | 0 | 2.12 | 0.07 | 0.25 | 1.12 | 4.17 | 5.13 | 0.047 | 0 | 2.24 | 0.0001270327 | 0.6817732 | 0.8455764 | 0.61 | 1350 | 100 | 0 | 0 | 0 | 0 | 0 | 0
S3 | 18 | 25.45584 | 67.57 | 0.29 | 14.28 | 0 | 3.9 | 0.1 | 1.4 | 3.09 | 4.49 | 4.51 | 0.18 | 0 | 4.19 | 0.0002288835 | 0.6065722 | 0.6698927 | 0.71 | 1350 | 100 | 0 | 0 | 0 | 0 | 0 | 0
S5 | 18 | 25.45584 | 63.83 | 0.39 | 14.78 | 0 | 5.6 | 0.12 | 2.17 | 4.44 | 4.68 | 4.08 | 0.27 | 0 | 5.99 | 0.000271205 | 0.5251618 | 0.5631238 | 0.72 | 1350 | 100 | 0 | 0 | 0 | 0 | 0 | 0
S7 | 18 | 25.45584 | 60.38 | 0.51 | 15.37 | 0 | 6.12 | 0.14 | 2.94 | 5.71 | 4.84 | 3.63 | 0.29 | 0 | 6.63 | 0.0002783615 | 0.4804452 | 0.5287476 | 0.71 | 1350 | 100 | 0 | 0 | 0 | 0 | 0 | 0
S | 18 | 25.45584 | 54.23 | 0.69 | 16.02 | 0 | 7.94 | 0.17 | 4.13 | 7.68 | 5.34 | 3.11 | 0.49 | 0 | 8.63 | 0.0003044601 | 0.4664914 | 0.4574355 | ND | 1350 | 100 | 0 | 0 | 0 | 0 | 0 | 0
RB | 18 | 25.45584 | 72.13 | 0.65 | 13.2 | 0 | 4.02 | 0.04 | 0.25 | 1.62 | 3.17 | 4.75 | 0.14 | 0 | 4.67 | 0.0002600294 | 0.5277844 | 0.590871 | 0.59 | 1350 | 100 | 0 | 0 | 0 | 0 | 0 | 0
B2 | 18 | 25.45584 | 67.49 | 0.88 | 13.71 | 0 | 5.6 | 0.08 | 1.7 | 3.42 | 3.05 | 3.84 | 0.17 | 0 | 6.48 | 0.0002430534 | 0.3681859 | 0.4887198 | ND | 1350 | 100 | 0 | 0 | 0 | 0 | 0 | 0
B8 | 18 | 25.45584 | 53.06 | 1.6 | 15.52 | 0 | 10.34 | 0.15 | 6.14 | 8.88 | 2.69 | 1.22 | 0.29 | 0 | 11.94 | 0.0002279088 | 0.1975172 | 0.3291799 | 0.63 | 1350 | 100 | 0 | 0 | 0 | 0 | 0 | 0
B | 18 | 25.45584 | 48.32 | 1.82 | 16.23 | 0 | 11.7 | 0.18 | 7.62 | 10.81 | 2.57 | 0.36 | 0.34 | 0 | 13.52 | 0.0002512239 | 0.2114674 | 0.3549274 | 0.61 | 1350 | 100 | 0 | 0 | 0 | 0 | 0 | 0
B4 | 18 | 25.45584 | 62.68 | 1.11 | 14.26 | 0 | 7.23 | 0.1 | 3.19 | 5.26 | 2.91 | 2.97 | 0.22 | 0 | 8.34 | 0.0002401423 | 0.2870962 | 0.4159028 | ND | 1350 | 100 | 0 | 0 | 0 | 0 | 0 | 0
B6 | 18 | 25.45584 | 57.75 | 1.35 | 14.94 | 0 | 8.8 | 0.13 | 4.68 | 7.08 | 2.83 | 2.08 | 0.24 | 0 | 10.15 | 0.0002758226 | 0.2685908 | 0.3377122 | 0.7 | 1350 | 100 | 0 | 0 | 0 | 0 | 0 | 0
Glass 1_0_37um | 18.5 | 25.45584 | 48.5 | 2.7 | 10.7 | 0 | 14.7 | 0 | 12.8 | 10.7 | 0 | 0 | 0 | 0 | 17.4 | 8.251543e-05 | 0.1816122 | 0.4282995 | 0.01 | 1400 | 100 | 0 | 0 | 0 | 0 | 0 | 0
Glass 2_0_37um | 18.5 | 25.45584 | 44.9 | 0.5 | 30.6 | 0 | 2.6 | 0 | 4.1 | 17.3 | 0 | 0 | 0 | 0 | 3.1 | -1.771895e-05 | 0.5292178 | 1.057078 | 0.01 | 1400 | 100 | 0 | 0 | 0 | 0 | 0 | 0
Glass 3_0_37um | 18.5 | 25.45584 | 46.8 | 0 | 22.9 | 0 | 4.3 | 0 | 7.1 | 18.8 | 0 | 0 | 0 | 0 | 4.3 | -1.962963e-05 | 0.4470016 | 1.198135 | 0.01 | 1400 | 100 | 0 | 0 | 0 | 0 | 0 | 0
Glass 10_0_37um | 18.5 | 25.45584 | 56.7 | 0 | 17.9 | 0 | 0.4 | 0 | 11 | 13.9 | 0 | 0 | 0 | 0 | 0.4 | 3.084889e-05 | 0.7780826 | 0.9558584 | 0.01 | 1400 | 100 | 0 | 0 | 0 | 0 | 0 | 0
Glass 11_0_37um | 18.5 | 25.45584 | 56.3 | 0 | 17.8 | 0 | 1.1 | 0 | 10.9 | 13.8 | 0 | 0 | 0 | 0 | 1.1 | -6.869056e-05 | 0.6500421 | 1.140473 | 0.01 | 1400 | 100 | 0 | 0 | 0 | 0 | 0 | 0
Glass 12_0_37um | 18.5 | 25.45584 | 52.9 | 0 | 16.7 | 0 | 7.2 | 0 | 10.2 | 13 | 0 | 0 | 0 | 0 | 7.2 | -5.307778e-05 | 0.3944838 | 1.2055 | 0.01 | 1400 | 100 | 0 | 0 | 0 | 0 | 0 | 0
Glass 14_0_37um | 18.5 | 25.45584 | 47.1 | 0 | 14.9 | 0 | 17.4 | 0 | 9.1 | 11.6 | 0 | 0 | 0 | 0 | 17.4 | 6.742222e-06 | 0.2794278 | 1.009497 | 0.01 | 1400 | 100 | 0 | 0 | 0 | 0 | 0 | 0
Glass 28_0_37um | 18.5 | 25.45584 | 56.4 | 1 | 17.8 | 0 | 0 | 0 | 10.9 | 13.9 | 0 | 0 | 0 | 0 | 1 | 1.684833e-05 | 0.721388 | 0.9385982 | 0.01 | 1400 | 100 | 0 | 0 | 0 | 0 | 0 | 0
Glass 29_0_37um | 18.5 | 25.45584 | 55.5 | 2.5 | 17.6 | 0 | 0 | 0 | 10.7 | 13.6 | 0 | 0 | 0 | 0 | 2.5 | 8.861222e-05 | 0.605562 | 0.9017836 | 0.01 | 1400 | 100 | 0 | 0 | 0 | 0 | 0 | 0
Glass 30_0_37um | 18.5 | 25.45584 | 54.2 | 5 | 17.1 | 0 | 0 | 0 | 10.5 | 13.3 | 0 | 0 | 0 | 0 | 5 | 8.877944e-05 | 0.6135591 | 0.8950701 | 0.01 | 1400 | 100 | 0 | 0 | 0 | 0 | 0 | 0
Glass 31_0_37um | 18.5 | 25.45584 | 52.7 | 7.5 | 16.7 | 0 | 0 | 0 | 10.2 | 13 | 0 | 0 | 0 | 0 | 7.5 | 0.0001221267 | 0.5369142 | 0.9028805 | 0.01 | 1400 | 100 | 0 | 0 | 0 | 0 | 0 | 0
Glass 32_0_37um | 18.5 | 25.45584 | 51.3 | 10 | 16.2 | 0 | 0 | 0 | 9.9 | 12.6 | 0 | 0 | 0 | 0 | 10 | 0.0002011911 | 0.3938521 | 0.8922576 | 0.01 | 1400 | 100 | 0 | 0 | 0 | 0 | 0 | 0
Glass 33_0_37um | 18.5 | 25.45584 | 48.4 | 15 | 15.3 | 0 | 0 | 0 | 9.3 | 11.9 | 0 | 0 | 0 | 0 | 15 | 0.0001897656 | 0.1693153 | 0.9859677 | 0.01 | 1400 | 100 | 0 | 0 | 0 | 0 | 0 | 0
Glass 39_0_37um | 18.5 | 25.45584 | 42.1 | 10.6 | 13.3 | 0 | 15.5 | 0 | 8.1 | 10.3 | 0 | 0 | 0 | 0 | 26.1 | 0.0001241389 | 0.2227153 | 0.2316637 | 0.01 | 1400 | 100 | 0 | 0 | 0 | 0 | 0 | 0
Glass 40_0_37um | 18.5 | 25.45584 | 44.1 | 5.2 | 13.9 | 0 | 17.4 | 0 | 8.5 | 10.8 | 0 | 0 | 0 | 0 | 22.6 | 0.0001046923 | 0.2154065 | 0.3483503 | 0.01 | 1400 | 100 | 0 | 0 | 0 | 0 | 0 | 0
Glass 41_0_37um | 18.5 | 25.45584 | 46.4 | 1 | 14.7 | 0 | 17.5 | 0 | 9 | 11.4 | 0 | 0 | 0 | 0 | 18.5 | 9.15e-05 | 0.2082156 | 0.5813953 | 0.01 | 1400 | 100 | 0 | 0 | 0 | 0 | 0 | 0
Glass 43_0_37um | 18.5 | 25.45584 | 46.3 | 10.2 | 14.7 | 0 | 8.6 | 0 | 8.9 | 11.4 | 0 | 0 | 0 | 0 | 18.8 | 0.0001307083 | 0.2982984 | 0.3320206 | 0.01 | 1400 | 100 | 0 | 0 | 0 | 0 | 0 | 0
Glass 44_0_37um | 18.5 | 25.45584 | 49.6 | 5.1 | 15.7 | 0 | 7.8 | 0 | 9.6 | 12.2 | 0 | 0 | 0 | 0 | 12.9 | 0.0001123322 | 0.3785622 | 0.4549168 | 0.01 | 1400 | 100 | 0 | 0 | 0 | 0 | 0 | 0
Glass 45_0_37um | 18.5 | 25.45584 | 51.3 | 1 | 16.2 | 0 | 9 | 0 | 9.9 | 12.6 | 0 | 0 | 0 | 0 | 10 | 5.785859e-05 | 0.4111849 | 0.7961832 | 0.01 | 1400 | 100 | 0 | 0 | 0 | 0 | 0 | 0
Glass 1_37_74um | 55.5 | 26.16295 | 48.5 | 2.7 | 10.7 | 0 | 14.7 | 0 | 12.8 | 10.7 | 0 | 0 | 0 | 0 | 17.4 | 5.291423e-05 | 0.1122651 | 0.4136029 | 0.01 | 1400 | 100 | 0 | 0 | 0 | 0 | 0 | 0
Glass 39_37_74um | 55.5 | 26.16295 | 42.1 | 10.6 | 13.3 | 0 | 15.5 | 0 | 8.1 | 10.3 | 0 | 0 | 0 | 0 | 26.1 | 5.58642e-05 | 0.111181 | 0.326484 | 0.01 | 1400 | 100 | 0 | 0 | 0 | 0 | 0 | 0
Glass 40_37_74um | 55.5 | 26.16295 | 44.1 | 5.2 | 13.9 | 0 | 17.4 | 0 | 8.5 | 10.8 | 0 | 0 | 0 | 0 | 22.6 | 4.395736e-05 | 0.103493 | 0.4082487 | 0.01 | 1400 | 100 | 0 | 0 | 0 | 0 | 0 | 0
Glass 41_37_74um | 55.5 | 26.16295 | 46.4 | 1 | 14.7 | 0 | 17.5 | 0 | 9 | 11.4 | 0 | 0 | 0 | 0 | 18.5 | 4.911111e-05 | 0.1119894 | 0.6134585 | 0.01 | 1400 | 100 | 0 | 0 | 0 | 0 | 0 | 0
Glass 45_37_74um | 55.5 | 26.16295 | 51.3 | 1 | 16.2 | 0 | 9 | 0 | 9.9 | 12.6 | 0 | 0 | 0 | 0 | 10 | 4.044444e-05 | 0.2612415 | 0.7501379 | 0.01 | 1400 | 100 | 0 | 0 | 0 | 0 | 0 | 0
MST-25 | 287.5 | 300.5204 | 51.07 | 0.99 | 8.25 | 0 | 19.15 | 0.44 | 7.21 | 10.03 | 1.73 | 0.44 | 0.59 | 0.1 | 20.14 | 7.494444e-06 | 0.033961 | 0.9955947 | ND | 1300 | 100 | 0 | 0 | 0 | 0 | 0 | 0
MST-25b | 162.5 | 123.7437 | 51.07 | 0.99 | 8.25 | 0 | 19.15 | 0.44 | 7.21 | 10.03 | 1.73 | 0.44 | 0.59 | 0.1 | 20.14 | 1.247778e-05 | 0.03396309 | 0.9940494 | ND | 1300 | 99.7 | 0 | 0 | 0 | 0.3 | 0 | 0
MST-25c | 37.5 | 53.03301 | 51.07 | 0.99 | 8.25 | 0 | 19.15 | 0.44 | 7.21 | 10.03 | 1.73 | 0.44 | 0.59 | 0.1 | 20.14 | 9.418333e-05 | 0.06021229 | 0.6172574 | ND | 1300 | 99.7 | 0 | 0 | 0 | 0.3 | 0 | 0
MST-16 | 287.5 | 300.5204 | 50.66 | 1.5 | 8.08 | 0 | 19.99 | 0.64 | 7.18 | 8.76 | 1.6 | 0.28 | 0.39 | 0.92 | 21.49 | 4.633333e-06 | 0.03264453 | 0.8531017 | ND | 1130 | 81.3 | 18.7 | 0 | 0 | 0 | 0 | 0
MST-26 | 287.5 | 300.5204 | 50.66 | 1.5 | 8.08 | 0 | 19.99 | 0.64 | 7.18 | 8.76 | 1.6 | 0.28 | 0.39 | 0.92 | 21.49 | 6.105556e-06 | 0.03847413 | 0.8128768 | ND | 1080 | 57.7 | 22.7 | 14.2 | 5.4 | 0 | 0 | 0
MST-19 | 287.5 | 300.5204 | 50.66 | 1.5 | 8.08 | 0 | 19.99 | 0.64 | 7.18 | 8.76 | 1.6 | 0.28 | 0.39 | 0.92 | 21.49 | 3.566667e-06 | 0.04013254 | 0.7934337 | ND | 1050 | 33.7 | 34.7 | 15.9 | 14.3 | 1.4 | 0 | 0
MST-13 | 287.5 | 300.5204 | 50.66 | 1.5 | 8.08 | 0 | 19.99 | 0.64 | 7.18 | 8.76 | 1.6 | 0.28 | 0.39 | 0.92 | 21.49 | 3.672222e-06 | 0.07698652 | 0.7322256 | ND | 1030 | 19.4 | 24.7 | 32.7 | 19.1 | 4.1 | 0 | 0
MST-28 | 37.5 | 53.03301 | 51.07 | 0.99 | 8.25 | 0 | 19.15 | 0.44 | 7.21 | 10.03 | 1.73 | 0.44 | 0.59 | 0.1 | 20.14 | 6.255e-05 | 0.1141767 | 0.5701527 | ND | 1080 | 52.3 | 19 | 20.5 | 8.2 | 0 | 0 | 0
c1mm76a | 1250 | 1060.66 | 49.95 | 1 | 7.4 | 0 | 19.36 | 0.48 | 7.13 | 10.99 | 1.5 | 0.38 | 0.7 | 1.11 | 20.36 | 6.722222e-06 | 0.02908059 | 0.9520193 | ND | 1100 | 100 | 0 | 0 | 0 | 0 | 0 | 0
MST-1 | 287.5 | 300.5204 | 50.66 | 1.5 | 8.08 | 0 | 19.99 | 0.64 | 7.18 | 8.76 | 1.6 | 0.28 | 0.39 | 0.92 | 21.49 | 0.000102019 | 0.1019525 | 0.5375923 | ND | 1130 | 86 | 14 | 0 | 0 | 0 | 0 | 0
InterH80a | 1250 | 1060.66 | 67.82 | 0.66 | 11.71 | 0 | 8.02 | 0.28 | 0.92 | 4.47 | 4.31 | 1.57 | 0.26 | 0 | 8.68 | 5.888889e-07 | 0.02428028 | 0.6507423 | ND | 1050 | 100 | 0 | 0 | 0 | 0 | 0 | 0
InterH80b | 250 | 353.5534 | 67.82 | 0.66 | 11.71 | 0 | 8.02 | 0.28 | 0.92 | 4.47 | 4.31 | 1.57 | 0.26 | 0 | 8.68 | 2.472222e-05 | 0.06428723 | 0.4992163 | ND | 1050 | 100 | 0 | 0 | 0 | 0 | 0 | 0
MST-14 | 37.5 | 53.03301 | 49 | 1.4 | 10.2 | 0 | 22.8 | 0.4 | 3 | 9.4 | 1.8 | 0.5 | 0.9 | 0.6 | 24.2 | 5.739845e-05 | 0.1242217 | 0.5477535 | ND | 1065 | 45.2 | 29.7 | 14.4 | 10.7 | 0 | 0 | 0
MST-12 | 37.5 | 53.03301 | 50.3 | 1.7 | 10.3 | 0 | 21.7 | 0.4 | 2.4 | 8.8 | 2.1 | 0.8 | 0.8 | 0.7 | 23.4 | 4.260318e-05 | 0.1328538 | 0.6175579 | ND | 1050 | 34.8 | 36.7 | 13.6 | 13.8 | 1.1 | 0 | 0
MST-16_ox1 | 287.5 | 300.5204 | 50.66 | 1.5 | 8.08 | 0 | 19.99 | 0.64 | 7.18 | 8.76 | 1.6 | 0.28 | 0.39 | 0.92 | 21.49 | -3.616667e-06 | 0.04817006 | 1.00476 | ND | 1050 | 81 | 19 | 0 | 0 | 0 | 0 | 24
MST-16_ox3 | 287.5 | 300.5204 | 50.66 | 1.5 | 8.08 | 0 | 19.99 | 0.64 | 7.18 | 8.76 | 1.6 | 0.28 | 0.39 | 0.92 | 21.49 | -7.594444e-06 | 0.04884139 | 0.9780104 | ND | 1050 | 85 | 15 | 0 | 0 | 0 | 0 | 72
MST-16_ox7 | 287.5 | 300.5204 | 50.66 | 1.5 | 8.08 | 0 | 19.99 | 0.64 | 7.18 | 8.76 | 1.6 | 0.28 | 0.39 | 0.92 | 21.49 | -6.933333e-06 | 0.05473126 | 0.8934772 | ND | 1050 | 85 | 15 | 0 | 0 | 0 | 0 | 168
MST-19_ox1 | 287.5 | 300.5204 | 50.66 | 1.5 | 8.08 | 0 | 19.99 | 0.64 | 7.18 | 8.76 | 1.6 | 0.28 | 0.39 | 0.92 | 21.49 | -1.109444e-05 | 0.04479671 | 1.056402 | ND | 1050 | 33.7 | 34.7 | 15.9 | 14.3 | 1.4 | 0 | 24
MST-19_ox3 | 287.5 | 300.5204 | 50.66 | 1.5 | 8.08 | 0 | 19.99 | 0.64 | 7.18 | 8.76 | 1.6 | 0.28 | 0.39 | 0.92 | 21.49 | -9.916667e-06 | 0.04636718 | 0.9955975 | ND | 1050 | 33.7 | 34.7 | 15.9 | 14.3 | 1.4 | 0 | 72
MST-19_ox7 | 287.5 | 300.5204 | 50.66 | 1.5 | 8.08 | 0 | 19.99 | 0.64 | 7.18 | 8.76 | 1.6 | 0.28 | 0.39 | 0.92 | 21.49 | -1.112222e-05 | 0.05037055 | 0.9579943 | ND | 1050 | 33.7 | 34.7 | 15.9 | 14.3 | 1.4 | 0 | 168
MST-13_ox1 | 287.5 | 300.5204 | 50.66 | 1.5 | 8.08 | 0 | 19.99 | 0.64 | 7.18 | 8.76 | 1.6 | 0.28 | 0.39 | 0.92 | 21.49 | -2.166667e-07 | 0.05511858 | 0.7540847 | ND | 1030 | 19.4 | 24.7 | 32.7 | 19.1 | 4.1 | 0 | 24
MST-13_ox7 | 287.5 | 300.5204 | 50.66 | 1.5 | 8.08 | 0 | 19.99 | 0.64 | 7.18 | 8.76 | 1.6 | 0.28 | 0.39 | 0.92 | 21.49 | 7.788889e-06 | 0.06668168 | 0.676903 | ND | 1030 | 19.4 | 24.7 | 32.7 | 19.1 | 4.1 | 0 | 168
JSC_40 | 20 | 28.28427 | 34.5 | 3 | 18.5 | 0 | 11.15765 | 0.2 | 2.7 | 4.9 | 1.9 | 0.5 | 0.7 | 21.8 | 14.15765 | 0.0001879407 | 0.3075506 | 0.146065 | 0.65 | 900 | 70 | 0 | 0 | 13 | 10 | 7 | 0
JSC_40_80 | 60 | 28.28427 | 34.5 | 3 | 18.5 | 0 | 11.15765 | 0.2 | 2.7 | 4.9 | 1.9 | 0.5 | 0.7 | 21.8 | 14.15765 | 0.0001131937 | 0.1878745 | 0.1472517 | 0.65 | 900 | 70 | 0 | 0 | 13 | 10 | 7 | 0
JSC_80_125 | 102.5 | 31.81981 | 34.5 | 3 | 18.5 | 0 | 11.15765 | 0.2 | 2.7 | 4.9 | 1.9 | 0.5 | 0.7 | 21.8 | 14.15765 | 8.915488e-05 | 0.1701037 | 0.1986806 | 0.65 | 900 | 70 | 0 | 0 | 13 | 10 | 7 | 0
JSC_125_200 | 162.5 | 53.03301 | 34.5 | 3 | 18.5 | 0 | 11.15765 | 0.2 | 2.7 | 4.9 | 1.9 | 0.5 | 0.7 | 21.8 | 14.15765 | 7.509319e-05 | 0.1661069 | 0.2082479 | 0.65 | 900 | 70 | 0 | 0 | 13 | 10 | 7 | 0
JSC_200_300 | 250 | 70.71068 | 34.5 | 3 | 18.5 | 0 | 11.15765 | 0.2 | 2.7 | 4.9 | 1.9 | 0.5 | 0.7 | 21.8 | 14.15765 | 6.837779e-05 | 0.1505016 | 0.1874179 | 0.65 | 900 | 70 | 0 | 0 | 13 | 10 | 7 | 0
F_glass_40 | 20 | 28.28427 | 44.1981 | 3.843313 | 23.70043 | 0 | 14.29411 | 0.2562209 | 3.458982 | 6.277412 | 2.434098 | 0.6405522 | 0.8967731 | 0 | 18.13742 | 4.604532e-05 | 0.08524136 | 0.4957046 | 0.31 | 850 | 66.5 | 0 | 0 | 30 | 3.5 | 0 | 0
F_glass_40_80 | 60 | 28.28427 | 44.1981 | 3.843313 | 23.70043 | 0 | 14.29411 | 0.2562209 | 3.458982 | 6.277412 | 2.434098 | 0.6405522 | 0.8967731 | 0 | 18.13742 | 1.59735e-05 | 0.03398034 | 0.682215 | 0.31 | 850 | 66.5 | 0 | 0 | 30 | 3.5 | 0 | 0
F_glass_125_200 | 162.5 | 53.03301 | 44.1981 | 3.843313 | 23.70043 | 0 | 14.29411 | 0.2562209 | 3.458982 | 6.277412 | 2.434098 | 0.6405522 | 0.8967731 | 0 | 18.13742 | 8.386151e-06 | 0.02736281 | 0.7973433 | 0.31 | 850 | 66.5 | 0 | 0 | 30 | 3.5 | 0 | 0
F_glass_200_300 | 250 | 70.71068 | 44.1981 | 3.843313 | 23.70043 | 0 | 14.29411 | 0.2562209 | 3.458982 | 6.277412 | 2.434098 | 0.6405522 | 0.8967731 | 0 | 18.13742 | 5.75557e-06 | 0.0244918 | 0.8144653 | 0.31 | 850 | 66.5 | 0 | 0 | 30 | 3.5 | 0 | 0
S_glass_40 | 20 | 28.28427 | 44.1981 | 3.843313 | 23.70043 | 0 | 14.29411 | 0.2562209 | 3.458982 | 6.277412 | 2.434098 | 0.6405522 | 0.8967731 | 0 | 18.13742 | 0.0001004196 | 0.1609235 | 0.4417289 | 0.24 | 1000 | 100 | 0 | 0 | 0 | 0 | 0 | 0
S_glass_40_80 | 60 | 28.28427 | 44.1981 | 3.843313 | 23.70043 | 0 | 14.29411 | 0.2562209 | 3.458982 | 6.277412 | 2.434098 | 0.6405522 | 0.8967731 | 0 | 18.13742 | 5.359145e-05 | 0.05277897 | 0.4351501 | 0.24 | 1000 | 100 | 0 | 0 | 0 | 0 | 0 | 0
S_glass_80_125 | 102.5 | 31.81981 | 44.1981 | 3.843313 | 23.70043 | 0 | 14.29411 | 0.2562209 | 3.458982 | 6.277412 | 2.434098 | 0.6405522 | 0.8967731 | 0 | 18.13742 | 2.960512e-05 | 0.03388219 | 0.6270925 | 0.24 | 1000 | 100 | 0 | 0 | 0 | 0 | 0 | 0
S_glass_200_300 | 250 | 70.71068 | 44.1981 | 3.843313 | 23.70043 | 0 | 14.29411 | 0.2562209 | 3.458982 | 6.277412 | 2.434098 | 0.6405522 | 0.8967731 | 0 | 18.13742 | 9.203141e-06 | 0.02699212 | 0.8737073 | 0.24 | 1000 | 100 | 0 | 0 | 0 | 0 | 0 | 0
L_glass_40 | 20 | 28.28427 | 44.1981 | 3.843313 | 23.70043 | 0 | 14.29411 | 0.2562209 | 3.458982 | 6.277412 | 2.434098 | 0.6405522 | 0.8967731 | 0 | 18.13742 | 0.000120355 | 0.1926159 | 0.270636 | 0.04 | 1100 | 100 | 0 | 0 | 0 | 0 | 0 | 0
L_glass_40_80 | 60 | 28.28427 | 44.1981 | 3.843313 | 23.70043 | 0 | 14.29411 | 0.2562209 | 3.458982 | 6.277412 | 2.434098 | 0.6405522 | 0.8967731 | 0 | 18.13742 | 5.314731e-05 | 0.09653679 | 0.3944461 | 0.04 | 1100 | 100 | 0 | 0 | 0 | 0 | 0 | 0
L_glass_125_200 | 162.5 | 53.03301 | 44.1981 | 3.843313 | 23.70043 | 0 | 14.29411 | 0.2562209 | 3.458982 | 6.277412 | 2.434098 | 0.6405522 | 0.8967731 | 0 | 18.13742 | 3.555512e-05 | 0.08089863 | 0.4466442 | 0.04 | 1100 | 100 | 0 | 0 | 0 | 0 | 0 | 0
L_glass_200_300 | 250 | 70.71068 | 44.1981 | 3.843313 | 23.70043 | 0 | 14.29411 | 0.2562209 | 3.458982 | 6.277412 | 2.434098 | 0.6405522 | 0.8967731 | 0 | 18.13742 | 3.186323e-05 | 0.07666416 | 0.4788548 | 0.04 | 1100 | 100 | 0 | 0 | 0 | 0 | 0 | 0
PB13-004A | 200 | 282.8427 | 49.55 | 1.68 | 15.4 | 0 | 11.81 | 0.2 | 6.1 | 9.18 | 3.28 | 1.07 | 0.39 | 1.34 | 13.49 | 7.768573e-05 | 0.1494857 | 0.5233158 | 0.2686945 | ND | 60 | 2 | 2 | 4 | 6 | 26 | 0
NMB12-01 | 200 | 200 | 47.53 | 2.88 | 14.59 | 0 | 13.7 | 0.21 | 6.55 | 9.05 | 2.42 | 0.69 | 0.53 | 1.85 | 16.58 | 4.11038e-05 | 0.07024651 | 0.5329571 | 0.2070149 | ND | 83 | 2 | 2 | 0.05 | 4 | 9 | 0
NMB12-09 | 200 | 200 | 47.14 | 2.89 | 14.42 | 0 | 13.9 | 0.21 | 6.75 | 9.1 | 2.44 | 0.61 | 0.52 | 2.02 | 16.79 | 2.992842e-05 | 0.0579968 | 0.64318 | 0.2120188 | ND | 54 | 0.5 | 0.5 | 0.05 | 9 | 35 | 0
NMB12--14 | 200 | 200 | 46.85 | 2.93 | 14.61 | 0 | 13.9 | 0.21 | 6.88 | 9.32 | 2.49 | 0.66 | 0.54 | 1.61 | 16.83 | 2.217585e-05 | 0.05253872 | 0.6782028 | 0.2320424 | ND | 78 | 0.5 | 0.5 | 1 | 8 | 12 | 0
Hf-06 | 200 | 200 | 47.905 | 1.72 | 14.79 | 0 | 12.48 | 0.215 | 8.385 | 10.515 | 1.875 | 0.2 | 0.185 | 1.73 | 14.2 | 4.7976e-05 | 0.1111815 | 0.4504258 | 0.28 | ND | 82 | 0.5 | 0.5 | 1 | 6 | 11 | 0
Hf-07 | 200 | 200 | 47.62 | 1.68 | 14.62 | 0 | 12.39 | 0.21 | 8.47 | 10.96 | 1.96 | 0.18 | 0.19 | 1.72 | 14.07 | 3.325066e-05 | 0.08194133 | 0.4237235 | 0.2130982 | ND | 82 | 0.5 | 0.5 | 1 | 6 | 11 | 0
CH-08 | 200 | 200 | 46.88667 | 1.47 | 20.63667 | 0 | 12.69 | 0.2233333 | 5.92 | 7.893333 | 2.303333 | 0.1733333 | 0.1533333 | 1.65 | 14.16 | 0.000161172 | 0.6965604 | 0.7154239 | 0.5241965 | ND | 82 | 0.5 | 0.5 | 2 | 2 | 14 | 0
PB13-011B | 200 | 200 | 50.14 | 1.46 | 15.5 | 0 | 12.67 | 0.22 | 6.02 | 7.98 | 3.26 | 1.15 | 0.33 | 1.27 | 14.13 | 1.735193e-05 | 0.5036589 | 1.03166 | 0.2256876 | ND | 60 | 2 | 2 | 4 | 6 | 26 | 0
CH-02 | 200 | 200 | 48.91 | 1.2 | 17.19 | 0 | 10.63 | 0.19 | 6.98 | 9.99 | 3.03 | 0.22 | 0.12 | 1.54 | 11.83 | 9.985778e-06 | 0.292521 | 0.8869066 | 0.1276721 | ND | 82 | 0.5 | 0.5 | 2 | 2 | 14 | 0
D_0_25 | 12.5 | 12.5 | 74.56 | 0.49 | 12.09 | 0 | 2.55 | 0.04 | 0.2 | 0.94 | 2.83 | 4.85 | 0.24 | 1.21 | 3.04 | 0.0001887143 | 0.290005 | 0.6255843 | 0.197 | ND | ND | ND | ND | ND | ND | ND | ND
D_25_63 | 44 | 26.87006 | 74.56 | 0.49 | 12.09 | 0 | 2.55 | 0.04 | 0.2 | 0.94 | 2.83 | 4.85 | 0.24 | 1.21 | 3.04 | 0.0001626325 | 0.1669547 | 0.6949626 | 0.197 | ND | ND | ND | ND | ND | ND | ND | ND
D_63_100 | 81.5 | 26.16295 | 74.56 | 0.49 | 12.09 | 0 | 2.55 | 0.04 | 0.2 | 0.94 | 2.83 | 4.85 | 0.24 | 1.21 | 3.04 | 0.0001240981 | 0.1351187 | 0.721528 | 0.197 | ND | ND | ND | ND | ND | ND | ND | ND
D_100_125 | 112.5 | 17.67767 | 74.56 | 0.49 | 12.09 | 0 | 2.55 | 0.04 | 0.2 | 0.94 | 2.83 | 4.85 | 0.24 | 1.21 | 3.04 | 0.0001136061 | 0.1290487 | 0.70963 | 0.197 | ND | ND | ND | ND | ND | ND | ND | ND
D_125_150 | 137.5 | 17.67767 | 74.56 | 0.49 | 12.09 | 0 | 2.55 | 0.04 | 0.2 | 0.94 | 2.83 | 4.85 | 0.24 | 1.21 | 3.04 | 8.994639e-05 | 0.1122744 | 0.8041536 | 0.197 | ND | ND | ND | ND | ND | ND | ND | ND
D_150_180 | 165 | 21.2132 | 74.56 | 0.49 | 12.09 | 0 | 2.55 | 0.04 | 0.2 | 0.94 | 2.83 | 4.85 | 0.24 | 1.21 | 3.04 | 8.528e-05 | 0.1050531 | 0.7615303 | 0.197 | ND | ND | ND | ND | ND | ND | ND | ND
D_180_200 | 190 | 14.14214 | 74.56 | 0.49 | 12.09 | 0 | 2.55 | 0.04 | 0.2 | 0.94 | 2.83 | 4.85 | 0.24 | 1.21 | 3.04 | 7.853639e-05 | 0.1013387 | 0.786171 | 0.197 | ND | ND | ND | ND | ND | ND | ND | ND
D_200_250 | 225 | 35.35534 | 74.56 | 0.49 | 12.09 | 0 | 2.55 | 0.04 | 0.2 | 0.94 | 2.83 | 4.85 | 0.24 | 1.21 | 3.04 | 6.936067e-05 | 0.09083056 | 0.7451445 | 0.197 | ND | ND | ND | ND | ND | ND | ND | ND
M_0_25 | 12.5 | 17.67767 | 69.82 | 0.4 | 14.83 | 0 | 1.99 | 0.03 | 0.38 | 1.83 | 3.18 | 5.29 | 0.16 | 2.09 | 2.39 | 0.0001020794 | 0.3289303 | 0.6666811 | 0.208 | ND | ND | ND | ND | ND | ND | ND | ND
M_25_63 | 44 | 26.87006 | 69.82 | 0.4 | 14.83 | 0 | 1.99 | 0.03 | 0.38 | 1.83 | 3.18 | 5.29 | 0.16 | 2.09 | 2.39 | 7.188139e-05 | 0.2334431 | 0.6858226 | 0.208 | ND | ND | ND | ND | ND | ND | ND | ND
M_63_100 | 81.5 | 26.16295 | 69.82 | 0.4 | 14.83 | 0 | 1.99 | 0.03 | 0.38 | 1.83 | 3.18 | 5.29 | 0.16 | 2.09 | 2.39 | 3.050267e-05 | 0.1357083 | 0.7340814 | 0.208 | ND | ND | ND | ND | ND | ND | ND | ND
M_100_125 | 112.5 | 17.67767 | 69.82 | 0.4 | 14.83 | 0 | 1.99 | 0.03 | 0.38 | 1.83 | 3.18 | 5.29 | 0.16 | 2.09 | 2.39 | 2.179131e-06 | 0.1119202 | 0.4401856 | 0.208 | ND | ND | ND | ND | ND | ND | ND | ND
M_125_150 | 137.5 | 17.67767 | 69.82 | 0.4 | 14.83 | 0 | 1.99 | 0.03 | 0.38 | 1.83 | 3.18 | 5.29 | 0.16 | 2.09 | 2.39 | 1.306569e-05 | 0.1016076 | 0.777984 | 0.208 | ND | ND | ND | ND | ND | ND | ND | ND
M_150_180 | 165 | 21.2132 | 69.82 | 0.4 | 14.83 | 0 | 1.99 | 0.03 | 0.38 | 1.83 | 3.18 | 5.29 | 0.16 | 2.09 | 2.39 | 1.079178e-05 | 0.09765607 | 0.8036848 | 0.208 | ND | ND | ND | ND | ND | ND | ND | ND
M_180_200 | 190 | 14.14214 | 69.82 | 0.4 | 14.83 | 0 | 1.99 | 0.03 | 0.38 | 1.83 | 3.18 | 5.29 | 0.16 | 2.09 | 2.39 | 4.886944e-06 | 0.09434844 | 0.8420239 | 0.208 | ND | ND | ND | ND | ND | ND | ND | ND
M_200_250 | 225 | 35.35534 | 69.82 | 0.4 | 14.83 | 0 | 1.99 | 0.03 | 0.38 | 1.83 | 3.18 | 5.29 | 0.16 | 2.09 | 2.39 | 4.674603e-08 | 0.08836237 | 0.8611575 | 0.208 | ND | ND | ND | ND | ND | ND | ND | ND
E_0_25 | 12.5 | 17.67767 | 70.79 | 0.35 | 15.25 | 0.05 | 3.03 | 0.08 | 0.82 | 2.64 | 2.92 | 4.17 | 0.08 | 0 | 3.38 | 8.781653e-05 | 0.2732017 | 0.6139466 | 0.281 | ND | ND | ND | ND | ND | ND | ND | ND
E_25_63 | 44 | 26.87006 | 70.79 | 0.35 | 15.25 | 0.05 | 3.03 | 0.08 | 0.82 | 2.64 | 2.92 | 4.17 | 0.08 | 0 | 3.38 | 6.097667e-05 | 0.1495271 | 0.5648232 | 0.281 | ND | ND | ND | ND | ND | ND | ND | ND
E_63_100 | 81.5 | 26.16295 | 70.79 | 0.35 | 15.25 | 0.05 | 3.03 | 0.08 | 0.82 | 2.64 | 2.92 | 4.17 | 0.08 | 0 | 3.38 | 4.557533e-05 | 0.09983943 | 0.5345043 | 0.281 | ND | ND | ND | ND | ND | ND | ND | ND
E_100_125 | 112.5 | 17.67767 | 70.79 | 0.35 | 15.25 | 0.05 | 3.03 | 0.08 | 0.82 | 2.64 | 2.92 | 4.17 | 0.08 | 0 | 3.38 | 3.521733e-05 | 0.07769181 | 0.5363658 | 0.281 | ND | ND | ND | ND | ND | ND | ND | ND
E_125_150 | 137.5 | 17.67767 | 70.79 | 0.35 | 15.25 | 0.05 | 3.03 | 0.08 | 0.82 | 2.64 | 2.92 | 4.17 | 0.08 | 0 | 3.38 | 2.753194e-05 | 0.06457387 | 0.5792665 | 0.281 | ND | ND | ND | ND | ND | ND | ND | ND
E_150_180 | 165 | 21.2132 | 70.79 | 0.35 | 15.25 | 0.05 | 3.03 | 0.08 | 0.82 | 2.64 | 2.92 | 4.17 | 0.08 | 0 | 3.38 | 2.5435e-05 | 0.06506974 | 0.6217319 | 0.281 | ND | ND | ND | ND | ND | ND | ND | ND
E_180_200 | 190 | 14.14214 | 70.79 | 0.35 | 15.25 | 0.05 | 3.03 | 0.08 | 0.82 | 2.64 | 2.92 | 4.17 | 0.08 | 0 | 3.38 | 2.065903e-05 | 0.05880261 | 0.7010047 | 0.281 | ND | ND | ND | ND | ND | ND | ND | ND
E_200_250 | 225 | 35.35534 | 70.79 | 0.35 | 15.25 | 0.05 | 3.03 | 0.08 | 0.82 | 2.64 | 2.92 | 4.17 | 0.08 | 0 | 3.38 | 1.636178e-05 | 0.03939077 | 0.53721 | 0.281 | ND | ND | ND | ND | ND | ND | ND | ND
W_0_25 | 12.5 | 17.67767 | 99.07 | 0.17 | 1.15 | 0.01 | 0.1 | 0.02 | 0.01 | 0 | 0.03 | 0 | 0 | 0 | 0.27 | 1.68e-05 | 0.7817882 | 0.9597741 | 0.25 | ND | ND | ND | ND | ND | ND | ND | ND
W_25_63 | 44 | 26.87006 | 99.07 | 0.17 | 1.15 | 0.01 | 0.1 | 0.02 | 0.01 | 0 | 0.03 | 0 | 0 | 0 | 0.27 | 1.754792e-05 | 0.7932093 | 0.9329927 | 0.25 | ND | ND | ND | ND | ND | ND | ND | ND
W_63_100 | 81.5 | 26.16295 | 99.07 | 0.17 | 1.15 | 0.01 | 0.1 | 0.02 | 0.01 | 0 | 0.03 | 0 | 0 | 0 | 0.27 | 2.957569e-05 | 0.7295556 | 0.9094734 | 0.25 | ND | ND | ND | ND | ND | ND | ND | ND
W_100_125 | 112.5 | 17.67767 | 99.07 | 0.17 | 1.15 | 0.01 | 0.1 | 0.02 | 0.01 | 0 | 0.03 | 0 | 0 | 0 | 0.27 | 1.918583e-05 | 0.681543 | 0.9252258 | 0.25 | ND | ND | ND | ND | ND | ND | ND | ND
W_125_150 | 137.5 | 17.67767 | 99.07 | 0.17 | 1.15 | 0.01 | 0.1 | 0.02 | 0.01 | 0 | 0.03 | 0 | 0 | 0 | 0.27 | 5.745431e-05 | 0.5810989 | 0.8743212 | 0.25 | ND | ND | ND | ND | ND | ND | ND | ND
W_150_180 | 165 | 21.2132 | 99.07 | 0.17 | 1.15 | 0.01 | 0.1 | 0.02 | 0.01 | 0 | 0.03 | 0 | 0 | 0 | 0.27 | 5.121792e-05 | 0.5666893 | 0.8904463 | 0.25 | ND | ND | ND | ND | ND | ND | ND | ND
W_180_200 | 190 | 14.14214 | 99.07 | 0.17 | 1.15 | 0.01 | 0.1 | 0.02 | 0.01 | 0 | 0.03 | 0 | 0 | 0 | 0.27 | 2.871958e-05 | 0.5818031 | 0.8788437 | 0.25 | ND | ND | ND | ND | ND | ND | ND | ND
W_200_250 | 225 | 35.35534 | 99.07 | 0.17 | 1.15 | 0.01 | 0.1 | 0.02 | 0.01 | 0 | 0.03 | 0 | 0 | 0 | 0.27 | 1.241736e-05 | 0.5625123 | 0.9020708 | 0.25 | ND | ND | ND | ND | ND | ND | ND | ND
L_0_25 | 12.5 | 17.67767 | 57.59 | 2.02 | 14.67 | 0.02 | 11.67 | 0.16 | 3.08 | 6.53 | 1.28 | 1.62 | 0.65 | 0.71 | 13.69 | 5.462958e-05 | 0.1094006 | 0.4567792 | 0.5 | ND | ND | ND | ND | ND | ND | ND | ND
L_25_63 | 44 | 26.87006 | 57.59 | 2.02 | 14.67 | 0.02 | 11.67 | 0.16 | 3.08 | 6.53 | 1.28 | 1.62 | 0.65 | 0.71 | 13.69 | 2.068056e-05 | 0.06083169 | 0.5980956 | 0.5 | ND | ND | ND | ND | ND | ND | ND | ND
L_63_100 | 81.5 | 26.16295 | 57.59 | 2.02 | 14.67 | 0.02 | 11.67 | 0.16 | 3.08 | 6.53 | 1.28 | 1.62 | 0.65 | 0.71 | 13.69 | 1.497819e-05 | 0.05118147 | 0.6350338 | 0.5 | ND | ND | ND | ND | ND | ND | ND | ND
L_100_125 | 112.5 | 17.67767 | 57.59 | 2.02 | 14.67 | 0.02 | 11.67 | 0.16 | 3.08 | 6.53 | 1.28 | 1.62 | 0.65 | 0.71 | 13.69 | 1.252931e-05 | 0.0504946 | 0.6506824 | 0.5 | ND | ND | ND | ND | ND | ND | ND | ND
L_125_180 | 152.5 | 38.89087 | 57.59 | 2.02 | 14.67 | 0.02 | 11.67 | 0.16 | 3.08 | 6.53 | 1.28 | 1.62 | 0.65 | 0.71 | 13.69 | 9.341806e-06 | 0.04940276 | 0.7003003 | 0.5 | ND | ND | ND | ND | ND | ND | ND | ND
L_180_250 | 215 | 49.49747 | 57.59 | 2.02 | 14.67 | 0.02 | 11.67 | 0.16 | 3.08 | 6.53 | 1.28 | 1.62 | 0.65 | 0.71 | 13.69 | 1.481347e-05 | 0.0474542 | 0.5886551 | 0.5 | ND | ND | ND | ND | ND | ND | ND | ND
T_0_25 | 12.5 | 17.67767 | 72.7 | 0.76 | 13.17 | 0.02 | 4.79 | 0.11 | 1.96 | 1.89 | 1.24 | 2.44 | 0 | 0.92 | 5.55 | 8.405111e-05 | 0.500799 | 0.7538304 | 0.047 | ND | ND | ND | ND | ND | ND | ND | ND
T_25_63 | 44 | 26.87006 | 72.7 | 0.76 | 13.17 | 0.02 | 4.79 | 0.11 | 1.96 | 1.89 | 1.24 | 2.44 | 0 | 0.92 | 5.55 | 8.152861e-05 | 0.3475219 | 0.6447406 | 0.047 | ND | ND | ND | ND | ND | ND | ND | ND
T_63_100 | 81.5 | 26.16295 | 72.7 | 0.76 | 13.17 | 0.02 | 4.79 | 0.11 | 1.96 | 1.89 | 1.24 | 2.44 | 0 | 0.92 | 5.55 | 7.102711e-05 | 0.2562846 | 0.5793301 | 0.047 | ND | ND | ND | ND | ND | ND | ND | ND
T_100_125 | 112.5 | 17.67767 | 72.7 | 0.76 | 13.17 | 0.02 | 4.79 | 0.11 | 1.96 | 1.89 | 1.24 | 2.44 | 0 | 0.92 | 5.55 | 5.939736e-05 | 0.2128594 | 0.552224 | 0.047 | ND | ND | ND | ND | ND | ND | ND | ND
T_125_150 | 137.5 | 17.67767 | 72.7 | 0.76 | 13.17 | 0.02 | 4.79 | 0.11 | 1.96 | 1.89 | 1.24 | 2.44 | 0 | 0.92 | 5.55 | 5.028972e-05 | 0.1507302 | 0.4770298 | 0.047 | ND | ND | ND | ND | ND | ND | ND | ND
T_150_180 | 165 | 21.2132 | 72.7 | 0.76 | 13.17 | 0.02 | 4.79 | 0.11 | 1.96 | 1.89 | 1.24 | 2.44 | 0 | 0.92 | 5.55 | 5.554681e-05 | 0.1617685 | 0.48494 | 0.047 | ND | ND | ND | ND | ND | ND | ND | ND
T_180_200 | 190 | 14.14214 | 72.7 | 0.76 | 13.17 | 0.02 | 4.79 | 0.11 | 1.96 | 1.89 | 1.24 | 2.44 | 0 | 0.92 | 5.55 | 4.071958e-05 | 0.1242432 | 0.4761933 | 0.047 | ND | ND | ND | ND | ND | ND | ND | ND
T_200_250 | 225 | 35.35534 | 72.7 | 0.76 | 13.17 | 0.02 | 4.79 | 0.11 | 1.96 | 1.89 | 1.24 | 2.44 | 0 | 0.92 | 5.55 | 3.698889e-05 | 0.1200152 | 0.4611784 | 0.047 | ND | ND | ND | ND | ND | ND | ND | ND
N_0_25 | 12.5 | 17.67767 | 70.65 | 0.86 | 14.8 | 0.04 | 5.45 | 0.11 | 1.96 | 1.33 | 1.39 | 2.84 | 0 | 0.57 | 6.31 | 0.000102016 | 0.4643081 | 0.6726115 | 0.071 | ND | ND | ND | ND | ND | ND | ND | ND
N_25_63 | 44 | 26.87006 | 70.65 | 0.86 | 14.8 | 0.04 | 5.45 | 0.11 | 1.96 | 1.33 | 1.39 | 2.84 | 0 | 0.57 | 6.31 | 9.780042e-05 | 0.302933 | 0.530328 | 0.071 | ND | ND | ND | ND | ND | ND | ND | ND
N_63_100 | 81.5 | 26.16295 | 70.65 | 0.86 | 14.8 | 0.04 | 5.45 | 0.11 | 1.96 | 1.33 | 1.39 | 2.84 | 0 | 0.57 | 6.31 | 8.731222e-05 | 0.2239247 | 0.4582768 | 0.071 | ND | ND | ND | ND | ND | ND | ND | ND
N_100_125 | 112.5 | 17.67767 | 70.65 | 0.86 | 14.8 | 0.04 | 5.45 | 0.11 | 1.96 | 1.33 | 1.39 | 2.84 | 0 | 0.57 | 6.31 | 6.733639e-05 | 0.1785283 | 0.4425521 | 0.071 | ND | ND | ND | ND | ND | ND | ND | ND
N_125_150 | 137.5 | 17.67767 | 70.65 | 0.86 | 14.8 | 0.04 | 5.45 | 0.11 | 1.96 | 1.33 | 1.39 | 2.84 | 0 | 0.57 | 6.31 | 5.941597e-05 | 0.1366024 | 0.3904132 | 0.071 | ND | ND | ND | ND | ND | ND | ND | ND
N_150_180 | 165 | 21.2132 | 70.65 | 0.86 | 14.8 | 0.04 | 5.45 | 0.11 | 1.96 | 1.33 | 1.39 | 2.84 | 0 | 0.57 | 6.31 | 6.088324e-05 | 0.1178686 | 0.2993688 | 0.071 | ND | ND | ND | ND | ND | ND | ND | ND
N_180_200 | 190 | 14.14214 | 70.65 | 0.86 | 14.8 | 0.04 | 5.45 | 0.11 | 1.96 | 1.33 | 1.39 | 2.84 | 0 | 0.57 | 6.31 | 4.089625e-05 | 0.1114951 | 0.4536409 | 0.071 | ND | ND | ND | ND | ND | ND | ND | ND
N_200_250 | 225 | 35.35534 | 70.65 | 0.86 | 14.8 | 0.04 | 5.45 | 0.11 | 1.96 | 1.33 | 1.39 | 2.84 | 0 | 0.57 | 6.31 | 4.344764e-05 | 0.08938783 | 0.3367894 | 0.071 | ND | ND | ND | ND | ND | ND | ND | ND
V_0_25 | 12.5 | 17.67767 | 79.81 | 0.37 | 9.82 | 0.02 | 1.73 | 0.05 | 1.53 | 1.97 | 0.43 | 3.43 | 0 | 0.84 | 2.1 | 1.311375e-05 | 0.5965544 | 0.9884084 | 0.135 | ND | ND | ND | ND | ND | ND | ND | ND
V_25_63 | 44 | 26.87006 | 79.81 | 0.37 | 9.82 | 0.02 | 1.73 | 0.05 | 1.53 | 1.97 | 0.43 | 3.43 | 0 | 0.84 | 2.1 | 1.295319e-05 | 0.52649 | 1.010878 | 0.135 | ND | ND | ND | ND | ND | ND | ND | ND
V_63_100 | 81.5 | 26.16295 | 79.81 | 0.37 | 9.82 | 0.02 | 1.73 | 0.05 | 1.53 | 1.97 | 0.43 | 3.43 | 0 | 0.84 | 2.1 | 2.287944e-05 | 0.4456218 | 1.002964 | 0.135 | ND | ND | ND | ND | ND | ND | ND | ND
V_100_125 | 112.5 | 17.67767 | 79.81 | 0.37 | 9.82 | 0.02 | 1.73 | 0.05 | 1.53 | 1.97 | 0.43 | 3.43 | 0 | 0.84 | 2.1 | 1.584528e-05 | 0.3911849 | 1.008737 | 0.135 | ND | ND | ND | ND | ND | ND | ND | ND
V_125_150 | 137.5 | 17.67767 | 79.81 | 0.37 | 9.82 | 0.02 | 1.73 | 0.05 | 1.53 | 1.97 | 0.43 | 3.43 | 0 | 0.84 | 2.1 | 2.445653e-05 | 0.3342794 | 0.9819062 | 0.135 | ND | ND | ND | ND | ND | ND | ND | ND
V_150_180 | 165 | 21.2132 | 79.81 | 0.37 | 9.82 | 0.02 | 1.73 | 0.05 | 1.53 | 1.97 | 0.43 | 3.43 | 0 | 0.84 | 2.1 | 2.510139e-05 | 0.3153144 | 0.9748877 | 0.135 | ND | ND | ND | ND | ND | ND | ND | ND
V_180_200 | 190 | 14.14214 | 79.81 | 0.37 | 9.82 | 0.02 | 1.73 | 0.05 | 1.53 | 1.97 | 0.43 | 3.43 | 0 | 0.84 | 2.1 | 2.141042e-05 | 0.2950212 | 0.9825991 | 0.135 | ND | ND | ND | ND | ND | ND | ND | ND
V_200_250 | 225 | 35.35534 | 79.81 | 0.37 | 9.82 | 0.02 | 1.73 | 0.05 | 1.53 | 1.97 | 0.43 | 3.43 | 0 | 0.84 | 2.1 | 2.161931e-05 | 0.2734198 | 0.9991796 | 0.135 | ND | ND | ND | ND | ND | ND | ND | ND
I_0_25 | 12.5 | 17.67767 | 73.66 | 0.76 | 9.51 | 0.06 | 5.97 | 0.09 | 2.92 | 2.38 | 1.03 | 1.91 | 0.06 | 1.65 | 6.73 | 0.0002023756 | 0.3143687 | 0.4638642 | 0.305 | ND | ND | ND | ND | ND | ND | ND | ND
I_25_63 | 44 | 26.87006 | 73.66 | 0.76 | 9.51 | 0.06 | 5.97 | 0.09 | 2.92 | 2.38 | 1.03 | 1.91 | 0.06 | 1.65 | 6.73 | 0.0001514165 | 0.1517741 | 0.3367795 | 0.305 | ND | ND | ND | ND | ND | ND | ND | ND
I_63_100 | 81.5 | 26.16295 | 73.66 | 0.76 | 9.51 | 0.06 | 5.97 | 0.09 | 2.92 | 2.38 | 1.03 | 1.91 | 0.06 | 1.65 | 6.73 | 0.0001151682 | 0.09586379 | 0.3245747 | 0.305 | ND | ND | ND | ND | ND | ND | ND | ND
I_100_125 | 112.5 | 17.67767 | 73.66 | 0.76 | 9.51 | 0.06 | 5.97 | 0.09 | 2.92 | 2.38 | 1.03 | 1.91 | 0.06 | 1.65 | 6.73 | 9.063056e-05 | 0.07087363 | 0.3619365 | 0.305 | ND | ND | ND | ND | ND | ND | ND | ND
I_125_150 | 137.5 | 17.67767 | 73.66 | 0.76 | 9.51 | 0.06 | 5.97 | 0.09 | 2.92 | 2.38 | 1.03 | 1.91 | 0.06 | 1.65 | 6.73 | 7.4325e-05 | 0.04913462 | 0.3952908 | 0.305 | ND | ND | ND | ND | ND | ND | ND | ND
I_150_180 | 165 | 21.2132 | 73.66 | 0.76 | 9.51 | 0.06 | 5.97 | 0.09 | 2.92 | 2.38 | 1.03 | 1.91 | 0.06 | 1.65 | 6.73 | 5.938458e-05 | 0.04664675 | 0.5831155 | 0.305 | ND | ND | ND | ND | ND | ND | ND | ND
I_180_200 | 190 | 14.14214 | 73.66 | 0.76 | 9.51 | 0.06 | 5.97 | 0.09 | 2.92 | 2.38 | 1.03 | 1.91 | 0.06 | 1.65 | 6.73 | 5.610875e-05 | 0.04768413 | 0.5237456 | 0.305 | ND | ND | ND | ND | ND | ND | ND | ND
I_200_250 | 225 | 35.35534 | 73.66 | 0.76 | 9.51 | 0.06 | 5.97 | 0.09 | 2.92 | 2.38 | 1.03 | 1.91 | 0.06 | 1.65 | 6.73 | 4.57225e-05 | 0.03825607 | 0.6692373 | 0.305 | ND | ND | ND | ND | ND | ND | ND | ND
P_0_25 | 12.5 | 17.67767 | 60.78 | 0.87 | 16.9 | 0.05 | 8 | 0.07 | 4 | 2.97 | 2.45 | 2.94 | 0.12 | 0.85 | 8.87 | 8.833528e-05 | 0.2332584 | 0.623225 | 0.137 | ND | ND | ND | ND | ND | ND | ND | ND
P_25_63 | 44 | 26.87006 | 60.78 | 0.87 | 16.9 | 0.05 | 8 | 0.07 | 4 | 2.97 | 2.45 | 2.94 | 0.12 | 0.85 | 8.87 | 4.578375e-05 | 0.1116346 | 0.6496341 | 0.137 | ND | ND | ND | ND | ND | ND | ND | ND
P_63_100 | 81.5 | 26.16295 | 60.78 | 0.87 | 16.9 | 0.05 | 8 | 0.07 | 4 | 2.97 | 2.45 | 2.94 | 0.12 | 0.85 | 8.87 | 2.394778e-05 | 0.08053072 | 0.7382955 | 0.137 | ND | ND | ND | ND | ND | ND | ND | ND
P_100_125 | 112.5 | 17.67767 | 60.78 | 0.87 | 16.9 | 0.05 | 8 | 0.07 | 4 | 2.97 | 2.45 | 2.94 | 0.12 | 0.85 | 8.87 | 1.333958e-05 | 0.06394977 | 0.8111531 | 0.137 | ND | ND | ND | ND | ND | ND | ND | ND
P_125_150 | 137.5 | 17.67767 | 60.78 | 0.87 | 16.9 | 0.05 | 8 | 0.07 | 4 | 2.97 | 2.45 | 2.94 | 0.12 | 0.85 | 8.87 | 6.844306e-06 | 0.05314796 | 0.8789221 | 0.137 | ND | ND | ND | ND | ND | ND | ND | ND
P_150_180 | 165 | 21.2132 | 60.78 | 0.87 | 16.9 | 0.05 | 8 | 0.07 | 4 | 2.97 | 2.45 | 2.94 | 0.12 | 0.85 | 8.87 | 7.426111e-06 | 0.05236151 | 0.8392253 | 0.137 | ND | ND | ND | ND | ND | ND | ND | ND
P_180_200 | 190 | 14.14214 | 60.78 | 0.87 | 16.9 | 0.05 | 8 | 0.07 | 4 | 2.97 | 2.45 | 2.94 | 0.12 | 0.85 | 8.87 | 4.82e-06 | 0.04941839 | 0.845903 | 0.137 | ND | ND | ND | ND | ND | ND | ND | ND
P_200_250 | 225 | 35.35534 | 60.78 | 0.87 | 16.9 | 0.05 | 8 | 0.07 | 4 | 2.97 | 2.45 | 2.94 | 0.12 | 0.85 | 8.87 | 6.64625e-06 | 0.04150428 | 0.788863 | 0.137 | ND | ND | ND | ND | ND | ND | ND | ND

## References_and_notes
sptr_name | References | Notes
St18g_250-224 | Carli, C., Roush, T. L., Pedrazzi, G., & Capaccioni, F. (2016). Visible and Near-Infrared (VNIR) reflectance spectroscopy of glassy igneous material: Spectral variation, retrieving optical constants and particle sizes by Hapke model. Icarus, 266, 267-278. https://doi.org/10.1016/j.icarus.2015.10.032 | Spectra as electronic files in the supplementary materials. No resampling to 1 nm Ancillary information present in the original paper
St18g_224-200
St18g_200-180
St18g_180-150
St18g_150-125
St18g_125-100
St18g_100-75
St18g_75-50
St18g_50-20
St14g_250_224
St14g_224_200
St14g_200_180
St14g_180_150
St14g_150_125
St14g_125_100
St14g_100_75
St14g_75_50
St14g_50_20
St8g_250_224
St8g_224_200
St8g_200_180
St8g_180_150
St8g_150_125
St8g_125_100
St8g_100_75
St8g_75_50
St8g_50_20
Py7MMg_250_224
Py7MMg_224_200
Py7MMg_200_180
Py7MMg_180_150
Py7MMg_150_125
Py7MMg_125_100
Py7MMg_100_75
Py7MMg_75_50
Py7MMg_50_20
MARS_ALK-2 | Cannon, K. M., Mustard, J. F., Parman, S. W., Sklute, E. C., Dyar, M. D., & Cooper, R. F. (2017). Spectral properties of Martian and other planetary glasses and their detection in remotely sensed data. Journal of Geophysical Research: Planets, 122(1), 249-268. https://doi.org/10.1002/2016JE005219 | Spectra as electronic files in the supplementary materials. Resampled to 1nm Ancillary information as online supplementary materials. Note that for the "MOON" and "MERCURY" samples: Fe3+/Fe_TOT = 0 since the Authors stated that no Fe3+ was present in the samples. No information of Fe redox state for the samples MARS_ALK1300, MARS_ALK1400 and MARS_ALK1500
MARS_ALK-1
MARS_ALK+0
MARS_ALK+1
MARS_ALK+2
MARS_VUL-1
MARS_VUL-2
MARS_VUL+0
MARS_VUL+1
MARS_VUL+2
MARS_BLK-2
MARS_BLK-1
MARS_BLK+0
MARS_BLK+1
MARS_BLK+2
MOON_CRUST
MOON_ORANGE
MOON_RED
MOON_YELLOW
MOON_GREEN
MOON_MARE
MARS_ALK1300
MARS_ALK1400
MARS_ALK1500
MERCURY
MERCURY_Ti
MERCURY_Cr
MERCURY_Fe
M | Pisello, A., De Angelis, S., Ferrari, M., Porreca, M., Vetere, F. P., Behrens, H., ... & Perugini, D. (2022). Visible and near-InfraRed (VNIR) reflectance of silicate glasses: Characterization of a featureless spectrum and implications for planetary geology. Icarus, 374, 114801. https://doi.org/10.1016/j.icarus.2021.114801 | Spectra digitized from the paper's plots. Resamples to 1 nm. Ancillary information available in the original paper. No Fe redox state information for samples B2, B4 and S
M5
RS
S3
S5
S7
S
RB
B2
B8
B
B4
B6
Glass 1_0_37um | Stockstill‐Cahill, K. R., Blewett, D. T., Cahill, J. T., Denevi, B. W., Lawrence, S. J., & Coman, E. I. (2014). Spectra of the Wells lunar glass simulants: New old data for reflectance modeling. Journal of Geophysical Research: Planets, 119(5), 925-940. https://doi.org/10.1002/2013JE004600 | Specta as online supplemental online materials. Resampled to 1 nm. Ancillary information present in the paper with the exception of Fe3+/Fe_TOT which was set to a value of 0.01 as indicated in the paper "Wells, E., and B. Hapke (1977), Lunar soil: Iron and titanium bands in the glass fraction, Science, 195(4282), 977–979."
Glass 2_0_37um
Glass 3_0_37um
Glass 10_0_37um
Glass 11_0_37um
Glass 12_0_37um
Glass 14_0_37um
Glass 28_0_37um
Glass 29_0_37um
Glass 30_0_37um
Glass 31_0_37um
Glass 32_0_37um
Glass 33_0_37um
Glass 39_0_37um
Glass 40_0_37um
Glass 41_0_37um
Glass 43_0_37um
Glass 44_0_37um
Glass 45_0_37um
Glass 1_37_74um
Glass 39_37_74um
Glass 40_37_74um
Glass 41_37_74um
Glass 45_37_74um
MST-25 | Minitti, M. E., Mustard, J. F., & Rutherford, M. J. (2002). Effects of glass content and oxidation on the spectra of SNC‐like basalts: Applications to Mars remote sensing. Journal of Geophysical Research: Planets, 107(E5), 6-1. https://doi.org/10.1029/2001JE001518 | Spectra digitized from the paper's plots. Resamples to 1 nm. Ancillary information available in the original paper and supporting online materials. No Fe redox state information available
MST-25b
MST-25c
MST-16
MST-26
MST-19
MST-13
MST-28
c1mm76a
MST-1
InterH80a
InterH80b
MST-14
MST-12
MST-16_ox1
MST-16_ox3
MST-16_ox7
MST-19_ox1
MST-19_ox3
MST-19_ox7
MST-13_ox1
MST-13_ox7
JSC_40 | Moroz, L. V., Basilevsky, A. T., Hiroi, T., Rout, S. S., Baither, D., Van Der Bogert, C. H., ... & Pieters, C. M. (2009). Spectral properties of simulated impact glasses produced from martian soil analogue JSC Mars-1. Icarus, 202(1), 336-353. https://doi.org/10.1016/j.icarus.2009.02.007 | Spectra digitized from the paper's plots and resampled to 1 nm. Ancillary information (chemical composition) retrieved from Basilevsky, A.T., Yakovlev, O.I., Fisenko, A.V., Semjonova, L.F., Semenova, A.S., Barsukova, L.D., Roshchina, I.A., Galuzinskaya, A.Kh., Stroganov, I.A., Moroz, L.V., Pieters, C.M., Hiroi, T., Zinovieva, N.G., 2000. Simulation of impact melting effect on optical properties of martian regolith. Lunar Planet. Sci. XXXI. Abstract 1214. Fe3+/Fe_TOT recaulculated from the Fe at% values
JSC_40_80
JSC_80_125
JSC_125_200
JSC_200_300
F_glass_40
F_glass_40_80
F_glass_125_200
F_glass_200_300
S_glass_40
S_glass_40_80
S_glass_80_125
S_glass_200_300
L_glass_40
L_glass_40_80
L_glass_125_200
L_glass_200_300
PB13-004A | Farrand, W. H., Wright, S. P., Rogers, A. D., & Glotch, T. D. (2016). Basaltic glass formed from hydrovolcanism and impact processes: Characterization and clues for detection of mode of origin from VNIR through MWIR reflectance and emission spectroscopy. Icarus, 275, 16-28. https://doi.org/10.1016/j.icarus.2016.03.027 | Spectra available on RELAB database @ https://pds-speclib.rsl.wustl.edu/search.aspx?catalog=RELAB Resempled to 1 nm. Ancillary information (chemistry and Fe3+/Fe_Tot) available as supplementary materials in the related article Farrand, W. H., Wright, S. P., Glotch, T. D., Schröder, C., Sklute, E. C., & Dyar, M. D. (2018). Spectroscopic examinations of hydro-and glaciovolcanic basaltic tuffs: Modes of alteration and relevance for Mars. Icarus, 309, 241-259.
NMB12-01
NMB12-09
NMB12--14
Hf-06
Hf-07
CH-08
PB13-011B
CH-02